## Sheet1
Year | Wafer thickness (microns) |  | Kerf losses & Total Thickness Variation |  |  | CALCULATION | *assumes 10g/wafer |  |  | *assumes 10g/wafer |  |  |  | Si_gpercell | Polysilicon utilization per wafer
|  |  | kerf loss (micron) |  | Other | AVG, only includes kerf |  | slurry | diamond | slurry | diamond | slurry | diamond |  | grams/wafer | includes wafer thickness, kerf loss, crucible size, from squaring to cropping | [7 empty] | 2.329
Year | Undesignated |  | slurry wire | diamond wire |  | % mfg eff | g/wafer | mfg eff |  | g/wafer |  | g/wafer, incl. non-kerf loss |  |  | mc-Si, diamond wire | Mono-Si, diamond wire | mc-Si, slurry | mono-Si, slurry | Source | Notes | 156 | 24336 | 0.08858304 | 0.2063099
1990 | 400 | 0.04 | [18 empty] | 15.6 | 243.36 | 4.38048 | 10.20213792
1991 | 392.86 | 0.039286 | [18 empty] | cm cell side | cm^2
1992 | 385.71 | 0.038571
1993 | 378.57 | 0.037857
1994 | 371.43 | 0.037143
1995 | 364.29 | 0.036429 | 182.145 |  | 50% loss | [8 empty] | 0.206472
1996 | 357.14 | 0.035714 | [11 empty] | 0.202423
1997 | 350 | 0.035 | [11 empty] | 0.198375
1998 | 342.86 | 0.034286 | [11 empty] | 0.194326
1999 | 335.71 | 0.033571 | [11 empty] | 0.190278
2000 | 328.57 | 0.032857 | [11 empty] | 0.18623
2001 | 321.43 | 0.032143 | [11 empty] | 0.182181
2002 | 314.29 | 0.031429 | [11 empty] | 0.178133
2003 | 307.14 | 0.030714 | 153.57 |  | 50% loss | [8 empty] | 0.174084
2004 | 300 | 0.03 | [11 empty] | 0.170036
2005 | 250 | 0.025 | [11 empty] | 0.141696
2006 | 200 | 0.02 | [11 empty] | 0.113357
2007 | 190 | 0.019 | [11 empty] | 0.107689
2008 | 180 | 0.018 | [11 empty] | 0.102021
2009 | 180 | 0.018 | [11 empty] | 0.102021
2010 | 180 | 0.018 | 155 |  |  | 186.1111 | 18.61111 | 186.1111 | 100 | 18.61111 | 10 | 20.79167 | 11.50278 | 0.102021
2011 | 180 | 0.018 | 152 | 148 |  | 183.3333 | 18.33333 | 184.4444 | 182.2222 | 18.44444 | 18.22222 | 20.625 | 19.725 | 0.102021
2012 | 180 | 0.018 | 160 | 155 |  | 187.5 | 18.75 | 188.8889 | 186.1111 | 18.88889 | 18.61111 | 21.06944 | 20.11389 | 0.102021
2013 | 180 | 0.018 | 150 | 138 |  | 180 | 18 | 183.3333 | 176.6667 | 18.33333 | 17.66667 | 20.51389 | 19.16944 | 0.102021
2014 | 180 | 0.018 | 150 | 130 |  | 177.7778 | 17.77778 | 183.3333 | 172.2222 | 18.33333 | 17.22222 | 20.51389 | 18.725 | 0.102021
2015 | 180 | 0.018 | 150 | 125 |  | 176.3889 | 17.63889 | 183.3333 | 169.4444 | 18.33333 | 16.94444 | 20.51389 | 18.44722 | 0.102021
2016 | 180 | 0.018 | 135 | 110 |  | 168.0556 | 16.80556 | 175 | 161.1111 | 17.5 | 16.11111 | 19.68056 | 17.61389 | 0.102255
2017 | 180 | 0.018 | 125 | 85 |  | 158.3333 | 15.83333 | 169.4444 | 147.2222 | 16.94444 | 14.72222 | 19.125 | 16.225 | 0.102772 | 16.75 | 15.7 | 19.5 | 18.75 | ITRPV 2018, Fig. 7 | cell = 156 mm^2
2018 | 176.4083333 | 0.017641 | [7 empty] | 2.180556 | 1.502778 | g extra for crucible and squaring |  | 0.100979 | 16.5 | 15.5 |  |  | ITRPV 2019, Fig. 5 | cell = 156.75 mm^2
2019 | 172.6666667 | 0.017267 |  | 75 |  |  |  |  | 143.4363 |  | 14.34363 |  | 15.84641 | 0.099873 | 16 | 15 |  |  | ITRPV 2020, Fig. 4 | cell = 158.75 mm^2
2020 | 163.1833333 | 0.016318 | [11 empty] | 0.097261 | 15.2 | 14.4 |  |  | ITRPV 2020, Fig. 4 | cell = 158.75 mm^2
2021 |  | 0.015774 | [11 empty] | 0.095108
2022 | 152.3 | 0.01523 | [11 empty] | 0.092872 | 15 | 14 |  |  | ITRPV 2020, Fig. 4 | cell = 158.75 mm^2
2023 |  | 0.014963 | [11 empty] | 0.091366
2024 | 146.9666667 | 0.014697 | [11 empty] | 0.090246 | 14 | 13 |  |  | ITRPV 2020, Fig. 4 | cell = 158.75 mm^2
2025 |  | 0.014427 | [11 empty] | 0.089851
2026 |  | 0.014158 | [11 empty] | 0.089257
2027 | 138.885 | 0.013888 | [11 empty] | 0.088468 | 13.8 | 12.5 |  |  | ITRPV 2020, Fig. 4 | cell = 158.75 mm^2
2028 |  | 0.013757 | [11 empty] | 0.087764
2029 |  | 0.013626 | [11 empty] | 0.087058
2030 | 134.95 | 0.013495 |  | 50 | [9 empty] | 0.08635 | 13 | 12 |  |  | ITRPV 2020, Fig. 4 | cell = 158.75 mm^2
2031
2032
2033
2034
2035
2036
2037
2038
2039
2040
2041
2042
2043
2044
2045
2046
2047
2048
2049
2050