## Sheet1
year | Glass | Aluminum | Silicon | Silver | Copper | Total | Module Mass [kg] | Module Mass [kg] +8% for plastics | Glass | Aluminum | Silicon | Silver | Copper
1995 | 8000 | 3091.18541 | 848.4214286 | 88 | 5.376 | 12032.98 | 12.03298 | 12.99562 | 66.48393 | 25.68927 | 7.050799 | 0.7313232 | 0.0446772
1996 | 8000 | 3017.416546 | 831.7857143 | 84.57142857 | 5.376 | 11939.15 | 11.93915 | 12.89428 | 67.00645 | 25.2733 | 6.966876 | 0.7083539 | 0.04502833
1997 | 8000 | 2700 | 815.15 | 81.14285714 | 5.376 | 11601.67 | 11.60167 | 12.5298 | 68.9556 | 23.27251 | 7.026144 | 0.6994068 | 0.04633816
1998 | 8000 | 2540.372671 | 798.5142857 | 77.71428571 | 5.376 | 11421.98 | 11.42198 | 12.33574 | 70.04041 | 22.24109 | 6.991034 | 0.6803926 | 0.04706716
1999 | 8000 | 2484.698914 | 781.8785714 | 74.28571429 | 5.376 | 11346.24 | 11.34624 | 12.25394 | 70.50794 | 21.89888 | 6.891081 | 0.6547166 | 0.04738134
2000 | 8000 | 2433.962264 | 765.2428571 | 45.34857143 | 5.376 | 11249.93 | 11.24993 | 12.14992 | 71.11156 | 21.63536 | 6.802201 | 0.4031009 | 0.04778697
2001 | 8000 | 2387.533875 | 748.6071429 | 43.15428571 | 5.376 | 11184.67 | 11.18467 | 12.07945 | 71.52646 | 21.34648 | 6.693153 | 0.3858342 | 0.04806578
2002 | 8000 | 2344.887348 | 731.9714286 | 40.96 | 5.376 | 11123.19 | 11.12319 | 12.01305 | 71.92178 | 21.08106 | 6.580586 | 0.3682395 | 0.04833144
2003 | 8000 | 2317.892053 | 715.3357143 | 38.76571429 | 5.376 | 11077.37 | 11.07737 | 11.96356 | 72.21931 | 20.92457 | 6.457632 | 0.3499542 | 0.04853138
2004 | 8000 | 2256.019262 | 698.7 | 36.57142857 | 5.376 | 10996.67 | 10.99667 | 11.8764 | 72.74932 | 20.51548 | 6.353744 | 0.3325683 | 0.04888754
2005 | 8000 | 2113.832853 | 582.25 | 34.37714286 | 5.376 | 10735.84 | 10.73584 | 11.5947 | 74.51679 | 19.6895 | 5.423425 | 0.3202093 | 0.05007528
2006 | 8000 | 2083.479481 | 465.8 | 32.18285714 | 5.376 | 10586.84 | 10.58684 | 11.43379 | 75.56553 | 19.6799 | 4.399803 | 0.3039893 | 0.05078003
2007 | 8000 | 2054.68216 | 442.51 | 29.98857143 | 5.376 | 10532.56 | 10.53256 | 11.37516 | 75.95497 | 19.50791 | 4.201354 | 0.2847226 | 0.05104174
2008 | 8000 | 2027.324225 | 419.22 | 27.79428571 | 5.376 | 10479.71 | 10.47971 | 11.31809 | 76.33796 | 19.34522 | 4.0003 | 0.2652199 | 0.05129911
2009 | 8000 | 2001.30039 | 419.22 | 25.6 | 5.376 | 10451.49639 | 10.45149639 | 11.28762 | 76.54406 | 19.14846 | 4.0111 | 0.244941 | 0.05143761
2010 | 8000 | 1987.150659 | 419.22 | 12.32741617 | 5.376 | 10424.07 | 10.42407 | 11.258 | 76.74543 | 19.06309 | 4.021652 | 0.1182591 | 0.05157293
2011 | 8000 | 1966.59313 | 419.22 | 10.27284681 | 5.376 | 10401.46 | 10.40146 | 11.23358 | 76.91227 | 18.90689 | 4.030395 | 0.09876349 | 0.05168504
2012 | 8000 | 1962.986198 | 419.22 | 8.218277449 | 5.376 | 10395.8 | 10.3958 | 11.22746 | 76.95415 | 18.88249 | 4.03259 | 0.07905382 | 0.05171319
2013 | 8160 | 1619.458128 | 419.22 | 5.752794214 | 5.376 | 10209.81 | 10.20981 | 11.02659 | 79.92316 | 15.86179 | 4.106052 | 0.05634577 | 0.05265526
2014 | 8320 | 1592.739726 | 419.22 | 5.341880342 | 5.376 | 10342.68 | 10.34268 | 11.17009 | 80.44339 | 15.39968 | 4.053302 | 0.05164891 | 0.0519788
2015 | 8280 | 1495.242424 | 419.22 | 4.520052597 | 5.78816 | 10204.77 | 10.20477 | 11.02115 | 81.13852 | 14.65239 | 4.108079 | 0.04429352 | 0.05672014
2016 | 8240 | 1412.526316 | 419.22 | 4.099757009 | 6.20032 | 10082.05 | 10.08205 | 10.88861 | 81.72944 | 14.01031 | 4.158084 | 0.04066394 | 0.06149863
2017 | 8225 | 1379.820896 | 419.22 | 4.079110301 | 7.20384 | 10035.32 | 10.03532 | 10.83815 | 81.96048 | 13.74964 | 4.177444 | 0.04064752 | 0.07178483
2018 | 8750 | 1361.666667 | 410.8550083 | 4.312833823 | 7.45472 | 10534.29 | 10.53429 | 11.37703 | 83.06208 | 12.92604 | 3.900168 | 0.04094091 | 0.07076624
2019 | 8800 | 1343.647059 | 402.1406667 | 4.14730981 | 8.26112 | 10558.2 | 10.5582 | 11.40285 | 83.34757 | 12.7261 | 3.808801 | 0.03928048 | 0.07824367 |  | Glass | Silicon | Aluminium | Copper | Silver
2020 | 8800 | 1315.058824 | 380.0539833 | 3.594965445 | 8.22528 | 10506.93 | 10.50693 | 11.34749 | 83.75422 | 12.51611 | 3.617173 | 0.03421517 | 0.07828431 | r | 0 | 255 | 31 | 44 | 214
2021 | 8800 | 1293.617647 | 367.3803416 | 3.341278869 | 8.27008 | 10472.61 | 10.47261 | 11.31042 | 84.02872 | 12.35239 | 3.508012 | 0.03190493 | 0.07896867 | b | 191 | 127 | 119 | 160 | 39
2022 | 8800 | 1272.176471 | 354.7067 | 3.093634022 | 8.31488 | 10438.29 | 10.43829 | 11.27336 | 84.30498 | 12.18759 | 3.39813 | 0.02963736 | 0.07965748 | g | 191 | 14 | 190 | 44 | 40
2023 | 8800 | 1229.294118 | 348.4960334 | 2.898863882 | 8.38656 | 10389.08 | 10.38908 | 11.2202 | 84.70436 | 11.83256 | 3.354447 | 0.027903 | 0.0807248
2024 | 8800 | 1186.411765 | 342.2853667 | 2.692895407 | 8.45824 | 10339.85 | 10.33985 | 11.16704 | 85.10763 | 11.47417 | 3.310352 | 0.02604386 | 0.08180236
2025 | 8800 | 1157.823529 | 336.0112995 | 2.542951049 | 8.195413333 | 10304.57 | 10.30457 | 11.12894 | 85.39898 | 11.23602 | 3.260798 | 0.02467789 | 0.07953181
2026 | 8800 | 1129.235294 | 329.7372322 | 2.401262207 | 7.932586667 | 10269.31 | 10.26931 | 11.09085 | 85.69225 | 10.99622 | 3.210901 | 0.02338291 | 0.07724559
2027 | 8800 | 1100.647059 | 323.463165 | 2.266884489 | 7.66976 | 10234.05 | 10.23405 | 11.05277 | 85.98749 | 10.75476 | 3.160657 | 0.02215042 | 0.07494357
2028 | 8875 | 1081.588235 | 320.4082933 | 2.129634828 | 7.394986667 | 10286.52 | 10.28652 | 11.10944 | 86.27795 | 10.51462 | 3.114836 | 0.02070316 | 0.07189006
2029 | 8875 | 1062.529412 | 317.3534217 | 1.992776413 | 7.120213333 | 10264 | 10.264 | 11.08512 | 86.4673 | 10.35201 | 3.091909 | 0.01941521 | 0.06937077
2030 | 8875 | 1043.470588 | 314.29855 | 1.856311209 | 6.84544 | 10241.47 | 10.24147 | 11.06079 | 86.65747 | 10.18868 | 3.068881 | 0.01812544 | 0.0668404
2031 | 8875 | 1043.470588 | 314.29855 | 1.856311209 | 6.84544 | 10241.47 | 10.24147 | 11.06079 | 86.65747 | 10.18868 | 3.068881 | 0.01812544 | 0.0668404
2032 | 8875 | 1043.470588 | 314.29855 | 1.856311209 | 6.84544 | 10241.47 | 10.24147 | 11.06079 | 86.65747 | 10.18868 | 3.068881 | 0.01812544 | 0.0668404
2033 | 8875 | 1043.470588 | 314.29855 | 1.856311209 | 6.84544 | 10241.47 | 10.24147 | 11.06079 | 86.65747 | 10.18868 | 3.068881 | 0.01812544 | 0.0668404
2034 | 8875 | 1043.470588 | 314.29855 | 1.856311209 | 6.84544 | 10241.47 | 10.24147 | 11.06079 | 86.65747 | 10.18868 | 3.068881 | 0.01812544 | 0.0668404
2035 | 8875 | 1043.470588 | 314.29855 | 1.856311209 | 6.84544 | 10241.47 | 10.24147 | 11.06079 | 86.65747 | 10.18868 | 3.068881 | 0.01812544 | 0.0668404
2036 | 8875 | 1043.470588 | 314.29855 | 1.856311209 | 6.84544 | 10241.47 | 10.24147 | 11.06079 | 86.65747 | 10.18868 | 3.068881 | 0.01812544 | 0.0668404
2037 | 8875 | 1043.470588 | 314.29855 | 1.856311209 | 6.84544 | 10241.47 | 10.24147 | 11.06079 | 86.65747 | 10.18868 | 3.068881 | 0.01812544 | 0.0668404
2038 | 8875 | 1043.470588 | 314.29855 | 1.856311209 | 6.84544 | 10241.47 | 10.24147 | 11.06079 | 86.65747 | 10.18868 | 3.068881 | 0.01812544 | 0.0668404
2039 | 8875 | 1043.470588 | 314.29855 | 1.856311209 | 6.84544 | 10241.47 | 10.24147 | 11.06079 | 86.65747 | 10.18868 | 3.068881 | 0.01812544 | 0.0668404
2040 | 8875 | 1043.470588 | 314.29855 | 1.856311209 | 6.84544 | 10241.47 | 10.24147 | 11.06079 | 86.65747 | 10.18868 | 3.068881 | 0.01812544 | 0.0668404
2041 | 8875 | 1043.470588 | 314.29855 | 1.856311209 | 6.84544 | 10241.47 | 10.24147 | 11.06079 | 86.65747 | 10.18868 | 3.068881 | 0.01812544 | 0.0668404
2042 | 8875 | 1043.470588 | 314.29855 | 1.856311209 | 6.84544 | 10241.47 | 10.24147 | 11.06079 | 86.65747 | 10.18868 | 3.068881 | 0.01812544 | 0.0668404
2043 | 8875 | 1043.470588 | 314.29855 | 1.856311209 | 6.84544 | 10241.47 | 10.24147 | 11.06079 | 86.65747 | 10.18868 | 3.068881 | 0.01812544 | 0.0668404
2044 | 8875 | 1043.470588 | 314.29855 | 1.856311209 | 6.84544 | 10241.47 | 10.24147 | 11.06079 | 86.65747 | 10.18868 | 3.068881 | 0.01812544 | 0.0668404
2045 | 8875 | 1043.470588 | 314.29855 | 1.856311209 | 6.84544 | 10241.47 | 10.24147 | 11.06079 | 86.65747 | 10.18868 | 3.068881 | 0.01812544 | 0.0668404
2046 | 8875 | 1043.470588 | 314.29855 | 1.856311209 | 6.84544 | 10241.47 | 10.24147 | 11.06079 | 86.65747 | 10.18868 | 3.068881 | 0.01812544 | 0.0668404
2047 | 8875 | 1043.470588 | 314.29855 | 1.856311209 | 6.84544 | 10241.47 | 10.24147 | 11.06079 | 86.65747 | 10.18868 | 3.068881 | 0.01812544 | 0.0668404
2048 | 8875 | 1043.470588 | 314.29855 | 1.856311209 | 6.84544 | 10241.47 | 10.24147 | 11.06079 | 86.65747 | 10.18868 | 3.068881 | 0.01812544 | 0.0668404
2049 | 8875 | 1043.470588 | 314.29855 | 1.856311209 | 6.84544 | 10241.47 | 10.24147 | 11.06079 | 86.65747 | 10.18868 | 3.068881 | 0.01812544 | 0.0668404
2050 | 8875 | 1043.470588 | 314.29855 | 1.856311209 | 6.84544 | 10241.47 | 10.24147 | 11.06079 | 86.65747 | 10.18868 | 3.068881 | 0.01812544 | 0.0668404