## mass per m2
| Mass per Module m^2 |  |  |  |  | Total Mass | Percent of Module Composition |  |  |  |  | Module Properties |  |  |  | Mahmoudi, Sajjad, Nazmul Huda, and Masud Behnia. 2020. “Critical Assessment of Renewable Energy Waste Generation in OECD Countries: Decommissioned PV Panels.” Resources, Conservation and Recycling 164 (September): 105145. https://doi.org/10.1016/j.resconrec.2020.105145. | Weckend, Stephanie, Andreas Wade, and Garvin A Heath. 2016. “End of Life Management: Solar Photovoltaic Panels.” NREL/TP-6A20-73852, 1561525. IRENA. https://doi.org/10.2172/1561525.
Year | Glass | Silicon | Aluminium | Copper | Silver | Total Mass | Glass | Silicon | Aluminium | Copper | Silver | Average Module Efficiency | T50 | T90 | Degradation Rate | Average Module Efficiency | ton/MW
2009 | 8000 | 419.22 | 1000 | 5.376 | 25.6 | 9450.196 | 84.65433 | 4.436098 | 10.58179 | 0.05688771 | 0.2708939 | 14.57777778 | 24 | 29 | 0.6 | 15.3
2010 | 8000 | 419.22 | 1000 | 5.376 | 12.32741617 | 9436.923 | 84.77339 | 4.442338 | 10.59667 | 0.05696772 | 0.1306296 | 14.7 | 25 | 30 | 0.3 | 15.3 | 90
2011 | 8000 | 419.22 | 1000 | 5.376 | 10.27284681 | 9434.869 | 84.79185 | 4.443305 | 10.59898 | 0.05698012 | 0.1088817 | 15.1 | 25 | 30 | 0.3 | 15.3
2012 | 8000 | 419.22 | 1000 | 5.376 | 8.218277449 | 9432.814 | 84.81032 | 4.444273 | 10.60129 | 0.05699254 | 0.08712434 | 15.4 | 25 | 30 | 0.3 | 15.3
2013 | 8160 | 419.22 | 1000 | 5.376 | 5.752794214 | 9590.349 | 85.08554 | 4.37127 | 10.42715 | 0.05605636 | 0.05998524 | 16 | 28 | 33 | 0.3 | 15.3
2014 | 8320 | 419.22 | 1000 | 5.376 | 5.341880342 | 9749.938 | 85.33388 | 4.29972 | 10.25648 | 0.05513881 | 0.05478887 | 16.3 | 28 | 33 | 0.3 | 15.3
2015 | 8280 | 419.22 | 1000 | 5.78816 | 4.520052597 | 9709.528 | 85.27706 | 4.317615 | 10.29916 | 0.0596132 | 0.04655275 | 17 | 28 | 33 | 0.3 | 15.3 | 80
2016 | 8240 | 419.22 | 1000 | 6.20032 | 4.099757009 | 9669.52 | 85.21623 | 4.335479 | 10.34177 | 0.06412231 | 0.04239876 | 17.5 | 28 | 33 | 0.3 | 15.3
2017 | 8225 | 419.22 | 1000 | 7.20384 | 4.079110301 | 9655.503 | 85.18458 | 4.341773 | 10.35679 | 0.07460865 | 0.04224648 | 17.7 | 28 | 33 | 0.3 | 15.3
2018 | 8750 | 410.8550083 | 1000 | 7.45472 | 4.312833823 | 10172.62 | 86.01518 | 4.038831 | 9.830307 | 0.07328218 | 0.04239648 | 18.4 | 28 | 33 | 0.3 | 15.3
2019 | 8800 | 402.1406667 | 1000 | 8.26112 | 4.14730981 | 10214.55 | 86.15162 | 3.93694 | 9.789957 | 0.08087601 | 0.04060199 | 19.2 | 28 | 33 | 0.3 | 15.3
2020 | 8800 | 380.0539833 | 1000 | 8.22528 | 3.594965445 | 10191.87 | 86.34329 | 3.72899 | 9.811738 | 0.08070429 | 0.03527286 | 20.25258849 | 33 | 38 | 0.5 | 15.3 | 70
2021 | 8800 | 367.3803416 | 1000 | 8.27008 | 3.341278869 | 10178.99 | 86.45257 | 3.609202 | 9.824156 | 0.08124655 | 0.03282524 | 20.8948648 | 33 | 38 | 0.5 | 15.3
2022 | 8800 | 354.7067 | 1000 | 8.31488 | 3.093634022 | 10166.12 | 86.56207 | 3.489108 | 9.836599 | 0.08179014 | 0.03043084 | 21.36288232 | 33 | 38 | 0.5 | 15.3
2023 | 8800 | 348.4960334 | 1000 | 8.38656 | 2.898863882 | 10159.78 | 86.61604 | 3.430153 | 9.842731 | 0.08254666 | 0.02853274 | 21.73311205 | 33 | 38 | 0.5 | 15.3
2024 | 8800 | 342.2853667 | 1000 | 8.45824 | 2.692895407 | 10153.44 | 86.67016 | 3.371128 | 9.848882 | 0.08330421 | 0.02652201 | 22.0403697 | 33 | 38 | 0.5 | 15.3
2025 | 8800 | 336.0112995 | 1000 | 8.195413333 | 2.542951049 | 10146.75 | 86.72728 | 3.311517 | 9.855373 | 0.08076885 | 0.02506173 | 22.30353889 | 33 | 38 | 0.5 | 15.3 | 65
2026 | 8800 | 329.7372322 | 1000 | 7.932586667 | 2.401262207 | 10140.07 | 86.7844 | 3.251824 | 9.861864 | 0.07823009 | 0.02368092 | 22.53404502 | 33 | 38 | 0.5 | 15.3
2027 | 8800 | 323.463165 | 1000 | 7.66976 | 2.266884489 | 10133.4 | 86.84154 | 3.19205 | 9.868356 | 0.07568792 | 0.02237042 | 22.73934244 | 33 | 38 | 0.5 | 15.3
2028 | 8875 | 320.4082933 | 1000 | 7.394986667 | 2.129634828 | 10204.93 | 86.96774 | 3.139739 | 9.799182 | 0.07246482 | 0.02086868 | 22.92457161 | 33 | 38 | 0.5 | 15.3
2029 | 8875 | 317.3534217 | 1000 | 7.120213333 | 1.992776413 | 10201.47 | 86.9973 | 3.110861 | 9.802512 | 0.06979598 | 0.01953422 | 23.09343124 | 33 | 38 | 0.5 | 15.3
2030 | 8875 | 314.29855 | 1000 | 6.84544 | 1.856311209 | 10198 | 87.02687 | 3.081963 | 9.805844 | 0.06712532 | 0.0182027 | 23.24867384 | 33 | 38 | 0.5 | 15.3 | 57
2031 | 8875 | 314.29855 | 1000 | 6.84544 | 1.856311209 | 10198 | 87.02687 | 3.081963 | 9.805844 | 0.06712532 | 0.0182027 | 23.39240459 | 33 | 38 | 0.5 | 15.3
2032 | 8875 | 314.29855 | 1000 | 6.84544 | 1.856311209 | 10198 | 87.02687 | 3.081963 | 9.805844 | 0.06712532 | 0.0182027 | 23.52627057 | 33 | 38 | 0.5 | 15.3
2033 | 8875 | 314.29855 | 1000 | 6.84544 | 1.856311209 | 10198 | 87.02687 | 3.081963 | 9.805844 | 0.06712532 | 0.0182027 | 23.6515853 | 33 | 38 | 0.5 | 15.3
2034 | 8875 | 314.29855 | 1000 | 6.84544 | 1.856311209 | 10198 | 87.02687 | 3.081963 | 9.805844 | 0.06712532 | 0.0182027 | 23.76941358 | 33 | 38 | 0.5 | 15.3
2035 | 8875 | 314.29855 | 1000 | 6.84544 | 1.856311209 | 10198 | 87.02687 | 3.081963 | 9.805844 | 0.06712532 | 0.0182027 | 23.88063087 | 33 | 38 | 0.5 | 15.3 | 50
2036 | 8875 | 314.29855 | 1000 | 6.84544 | 1.856311209 | 10198 | 87.02687 | 3.081963 | 9.805844 | 0.06712532 | 0.0182027 | 23.98596588 | 33 | 38 | 0.5 | 15.3
2037 | 8875 | 314.29855 | 1000 | 6.84544 | 1.856311209 | 10198 | 87.02687 | 3.081963 | 9.805844 | 0.06712532 | 0.0182027 | 24.08603183 | 33 | 38 | 0.5 | 15.3
2038 | 8875 | 314.29855 | 1000 | 6.84544 | 1.856311209 | 10198 | 87.02687 | 3.081963 | 9.805844 | 0.06712532 | 0.0182027 | 24.18134974 | 33 | 38 | 0.5 | 15.3
2039 | 8875 | 314.29855 | 1000 | 6.84544 | 1.856311209 | 10198 | 87.02687 | 3.081963 | 9.805844 | 0.06712532 | 0.0182027 | 24.27236612 | 33 | 38 | 0.5 | 15.3
2040 | 8875 | 314.29855 | 1000 | 6.84544 | 1.856311209 | 10198 | 87.02687 | 3.081963 | 9.805844 | 0.06712532 | 0.0182027 | 24.35946665 | 33 | 38 | 0.5 | 15.3 | 45
2041 | 8875 | 314.29855 | 1000 | 6.84544 | 1.856311209 | 10198 | 87.02687 | 3.081963 | 9.805844 | 0.06712532 | 0.0182027 | 24.44298673 | 33 | 38 | 0.5 | 15.3
2042 | 8875 | 314.29855 | 1000 | 6.84544 | 1.856311209 | 10198 | 87.02687 | 3.081963 | 9.805844 | 0.06712532 | 0.0182027 | 24.52322 | 33 | 38 | 0.5 | 15.3
2043 | 8875 | 314.29855 | 1000 | 6.84544 | 1.856311209 | 10198 | 87.02687 | 3.081963 | 9.805844 | 0.06712532 | 0.0182027 | 24.60042496 | 33 | 38 | 0.5 | 15.3
2044 | 8875 | 314.29855 | 1000 | 6.84544 | 1.856311209 | 10198 | 87.02687 | 3.081963 | 9.805844 | 0.06712532 | 0.0182027 | 24.67483041 | 33 | 38 | 0.5 | 15.3
2045 | 8875 | 314.29855 | 1000 | 6.84544 | 1.856311209 | 10198 | 87.02687 | 3.081963 | 9.805844 | 0.06712532 | 0.0182027 | 24.74663989 | 33 | 38 | 0.5 | 15.3 | 40
2046 | 8875 | 314.29855 | 1000 | 6.84544 | 1.856311209 | 10198 | 87.02687 | 3.081963 | 9.805844 | 0.06712532 | 0.0182027 | 24.81603524 | 33 | 38 | 0.5 | 15.3
2047 | 8875 | 314.29855 | 1000 | 6.84544 | 1.856311209 | 10198 | 87.02687 | 3.081963 | 9.805844 | 0.06712532 | 0.0182027 | 24.88317962 | 33 | 38 | 0.5 | 15.3
2048 | 8875 | 314.29855 | 1000 | 6.84544 | 1.856311209 | 10198 | 87.02687 | 3.081963 | 9.805844 | 0.06712532 | 0.0182027 | 24.94822001 | 33 | 38 | 0.5 | 15.3
2049 | 8875 | 314.29855 | 1000 | 6.84544 | 1.856311209 | 10198 | 87.02687 | 3.081963 | 9.805844 | 0.06712532 | 0.0182027 | 25.01128927 | 33 | 38 | 0.5 | 15.3
2050 | 8875 | 314.29855 | 1000 | 6.84544 | 1.856311209 | 10198 | 87.02687 | 3.081963 | 9.805844 | 0.06712532 | 0.0182027 | 25.07250791 | 33 | 38 | 0.5 | 15.3 | 38

## all on one
Year | Mass per Module m^2 |  |  |  |  | Module Properties
Year | Glass (kg) | Silicon (hectogram) | Aluminium (kg) | Copper (g) | Silver (g) | Efficiency | T50 | T90 | Degradation | [6 empty] | Year | Glass | Silicon | Aluminium | Copper | Silver
2009 | 8 | 4.1922 | 1 | 5.376 | 25.6 | 14.57777778 | 24 | 29 | 0.6 | [6 empty] | 2009 | 77 | 31.31355595 | 100 | 90 | 80
2010 | 8 | 4.1922 | 1 | 5.376 | 12.32741617 | 14.7 | 25 | 30 | 0.3 | [6 empty] | 2010 | 78 | 49.33536239 | 100 | 90 | 80
2011 | 8 | 4.1922 | 1 | 5.376 | 10.27284681 | 15.1 | 25 | 30 | 0.3 | [6 empty] | 2011 | 78 | 49.66181831 | 100 | 90 | 80
2012 | 8 | 4.1922 | 1 | 5.376 | 8.218277449 | 15.4 | 25 | 30 | 0.3 | [6 empty] | 2012 | 78 | 48.63711241 | 100 | 90 | 80
2013 | 8.16 | 4.1922 | 1 | 5.376 | 5.752794214 | 16 | 28 | 33 | 0.3 | [6 empty] | 2013 | 79 | 49.92050096 | 100 | 90 | 80
2014 | 8.32 | 4.1922 | 1 | 5.376 | 5.341880342 | 16.3 | 28 | 33 | 0.3 | [6 empty] | 2014 | 79 | 50.13317643 | 100 | 90 | 80
2015 | 8.28 | 4.1922 | 1 | 5.78816 | 4.520052597 | 17 | 28 | 33 | 0.3 | [6 empty] | 2015 | 80 | 50.54035646 | 100 | 90 | 80
2016 | 8.24 | 4.1922 | 1 | 6.20032 | 4.099757009 | 17.5 | 28 | 33 | 0.3 | [6 empty] | 2016 | 81 | 53.4170004 | 100 | 90 | 80
2017 | 8.225 | 4.1922 | 1 | 7.20384 | 4.079110301 | 17.7 | 28 | 33 | 0.3 | [6 empty] | 2017 | 82 | 59.32333715 | 100 | 90 | 80
2018 | 8.75 | 4.1922 | 1 | 7.45472 | 4.312833823 | 18.4 | 28 | 33 | 0.3 | [6 empty] | 2018 | 82 | 63.60055267 | 100 | 90 | 80
2019 | 8.8 | 4.1922 | 1 | 8.26112 | 4.14730981 | 19.2 | 28 | 33 | 0.3 | [6 empty] | 2019 | 82 | 65.06394011 | 100 | 90 | 80
2020 | 8.8 | 4.1922 | 1 | 8.22528 | 3.594965445 | 20.25258849 | 33 | 38 | 0.5 | [6 empty] | 2020 | 83 | 66.72675976 | 100 | 90 | 80
2021 | 8.8 | 4.1922 | 1 | 8.27008 | 3.341278869 | 20.8948648 | 33 | 38 | 0.5 | [6 empty] | 2021 | 83 | 66.18084496 | 100 | 90 | 80
2022 | 8.8 | 4.1922 | 1 | 8.31488 | 3.093634022 | 21.36288232 | 33 | 38 | 0.5 | [6 empty] | 2022 | 83 | 65.58767292 | 100 | 90 | 80
2023 | 8.8 | 4.1922 | 1 | 8.38656 | 2.898863882 | 21.73311205 | 33 | 38 | 0.5 | [6 empty] | 2023 | 83 | 66.98371616 | 100 | 90 | 80
2024 | 8.8 | 4.1922 | 1 | 8.45824 | 2.692895407 | 22.0403697 | 33 | 38 | 0.5 | [6 empty] | 2024 | 83 | 68.78493968 | 100 | 90 | 80
2025 | 8.8 | 4.1922 | 1 | 8.195413333 | 2.542951049 | 22.30353889 | 33 | 38 | 0.5 | [6 empty] | 2025 | 83 | 69.37974021 | 100 | 90 | 80
2026 | 8.8 | 4.1922 | 1 | 7.932586667 | 2.401262207 | 22.53404502 | 33 | 38 | 0.5 | [6 empty] | 2026 | 83 | 69.84836065 | 100 | 90 | 80
2027 | 8.8 | 4.1922 | 1 | 7.66976 | 2.266884489 | 22.73934244 | 33 | 38 | 0.5 | [6 empty] | 2027 | 83 | 70.19056462 | 100 | 90 | 80
2028 | 8.875 | 4.1922 | 1 | 7.394986667 | 2.129634828 | 22.92457161 | 33 | 38 | 0.5 | [6 empty] | 2028 | 83 | 70.65569711 | 100 | 90 | 80
2029 | 8.875 | 4.1922 | 1 | 7.120213333 | 1.992776413 | 23.09343124 | 33 | 38 | 0.5 | [6 empty] | 2029 | 83 | 71.12557438 | 100 | 90 | 80
2030 | 8.875 | 4.1922 | 1 | 6.84544 | 1.856311209 | 23.24867384 | 33 | 38 | 0.5 | [6 empty] | 2030 | 83 | 71.60023678 | 100 | 90 | 80
2031 | 8.875 | 4.1922 | 1 | 6.84544 | 1.856311209 | 23.39240459 | 33 | 38 | 0.5 | [6 empty] | 2031 | 83 | 71.60023678 | 100 | 90 | 80
2032 | 8.875 | 4.1922 | 1 | 6.84544 | 1.856311209 | 23.52627057 | 33 | 38 | 0.5 | [6 empty] | 2032 | 83 | 71.60023678 | 100 | 90 | 80
2033 | 8.875 | 4.1922 | 1 | 6.84544 | 1.856311209 | 23.6515853 | 33 | 38 | 0.5 | [6 empty] | 2033 | 83 | 71.60023678 | 100 | 90 | 80
2034 | 8.875 | 4.1922 | 1 | 6.84544 | 1.856311209 | 23.76941358 | 33 | 38 | 0.5 | [6 empty] | 2034 | 83 | 71.60023678 | 100 | 90 | 80
2035 | 8.875 | 4.1922 | 1 | 6.84544 | 1.856311209 | 23.88063087 | 33 | 38 | 0.5 | [6 empty] | 2035 | 83 | 71.60023678 | 100 | 90 | 80
2036 | 8.875 | 4.1922 | 1 | 6.84544 | 1.856311209 | 23.98596588 | 33 | 38 | 0.5 | [6 empty] | 2036 | 83 | 71.60023678 | 100 | 90 | 80
2037 | 8.875 | 4.1922 | 1 | 6.84544 | 1.856311209 | 24.08603183 | 33 | 38 | 0.5 | [6 empty] | 2037 | 83 | 71.60023678 | 100 | 90 | 80
2038 | 8.875 | 4.1922 | 1 | 6.84544 | 1.856311209 | 24.18134974 | 33 | 38 | 0.5 | [6 empty] | 2038 | 83 | 71.60023678 | 100 | 90 | 80
2039 | 8.875 | 4.1922 | 1 | 6.84544 | 1.856311209 | 24.27236612 | 33 | 38 | 0.5 | [6 empty] | 2039 | 83 | 71.60023678 | 100 | 90 | 80
2040 | 8.875 | 4.1922 | 1 | 6.84544 | 1.856311209 | 24.35946665 | 33 | 38 | 0.5 | [6 empty] | 2040 | 83 | 71.60023678 | 100 | 90 | 80
2041 | 8.875 | 4.1922 | 1 | 6.84544 | 1.856311209 | 24.44298673 | 33 | 38 | 0.5 | [6 empty] | 2041 | 83 | 71.60023678 | 100 | 90 | 80
2042 | 8.875 | 4.1922 | 1 | 6.84544 | 1.856311209 | 24.52322 | 33 | 38 | 0.5 |  | Glass | Silicon | Aluminium | Copper | Silver | 2042 | 83 | 71.60023678 | 100 | 90 | 80
2043 | 8.875 | 4.1922 | 1 | 6.84544 | 1.856311209 | 24.60042496 | 33 | 38 | 0.5 | r | 0 | 255 | 31 | 44 | 214 | 2043 | 83 | 71.60023678 | 100 | 90 | 80
2044 | 8.875 | 4.1922 | 1 | 6.84544 | 1.856311209 | 24.67483041 | 33 | 38 | 0.5 | b | 191 | 127 | 119 | 160 | 39 | 2044 | 83 | 71.60023678 | 100 | 90 | 80
2045 | 8.875 | 4.1922 | 1 | 6.84544 | 1.856311209 | 24.74663989 | 33 | 38 | 0.5 | g | 191 | 14 | 190 | 44 | 40 | 2045 | 83 | 71.60023678 | 100 | 90 | 80
2046 | 8.875 | 4.1922 | 1 | 6.84544 | 1.856311209 | 24.81603524 | 33 | 38 | 0.5 | [6 empty] | 2046 | 83 | 71.60023678 | 100 | 90 | 80
2047 | 8.875 | 4.1922 | 1 | 6.84544 | 1.856311209 | 24.88317962 | 33 | 38 | 0.5 | [6 empty] | 2047 | 83 | 71.60023678 | 100 | 90 | 80
2048 | 8.875 | 4.1922 | 1 | 6.84544 | 1.856311209 | 24.94822001 | 33 | 38 | 0.5 | [6 empty] | 2048 | 83 | 71.60023678 | 100 | 90 | 80
2049 | 8.875 | 4.1922 | 1 | 6.84544 | 1.856311209 | 25.01128927 | 33 | 38 | 0.5 | [6 empty] | 2049 | 83 | 71.60023678 | 100 | 90 | 80
2050 | 8.875 | 4.1922 | 1 | 6.84544 | 1.856311209 | 25.07250791 | 33 | 38 | 0.5 | [6 empty] | 2050 | 83 | 71.60023678 | 100 | 90 | 80

## MFG Eff
Year | Glass | Silicon | Aluminium | Copper | Silver
2009 | 77 | 31.31355595 | 100 | 90 | 80
2010 | 78 | 49.33536239 | 100 | 90 | 80
2011 | 78 | 49.66181831 | 100 | 90 | 80
2012 | 78 | 48.63711241 | 100 | 90 | 80
2013 | 79 | 49.92050096 | 100 | 90 | 80
2014 | 79 | 50.13317643 | 100 | 90 | 80
2015 | 80 | 50.54035646 | 100 | 90 | 80
2016 | 81 | 53.4170004 | 100 | 90 | 80
2017 | 82 | 59.32333715 | 100 | 90 | 80
2018 | 82 | 63.60055267 | 100 | 90 | 80
2019 | 82 | 65.06394011 | 100 | 90 | 80
2020 | 83 | 66.72675976 | 100 | 90 | 80
2021 | 83 | 66.18084496 | 100 | 90 | 80
2022 | 83 | 65.58767292 | 100 | 90 | 80
2023 | 83 | 66.98371616 | 100 | 90 | 80
2024 | 83 | 68.78493968 | 100 | 90 | 80
2025 | 83 | 69.37974021 | 100 | 90 | 80
2026 | 83 | 69.84836065 | 100 | 90 | 80
2027 | 83 | 70.19056462 | 100 | 90 | 80
2028 | 83 | 70.65569711 | 100 | 90 | 80
2029 | 83 | 71.12557438 | 100 | 90 | 80
2030 | 83 | 71.60023678 | 100 | 90 | 80
2031 | 83 | 71.60023678 | 100 | 90 | 80
2032 | 83 | 71.60023678 | 100 | 90 | 80
2033 | 83 | 71.60023678 | 100 | 90 | 80
2034 | 83 | 71.60023678 | 100 | 90 | 80
2035 | 83 | 71.60023678 | 100 | 90 | 80
2036 | 83 | 71.60023678 | 100 | 90 | 80
2037 | 83 | 71.60023678 | 100 | 90 | 80
2038 | 83 | 71.60023678 | 100 | 90 | 80
2039 | 83 | 71.60023678 | 100 | 90 | 80
2040 | 83 | 71.60023678 | 100 | 90 | 80
2041 | 83 | 71.60023678 | 100 | 90 | 80
2042 | 83 | 71.60023678 | 100 | 90 | 80
2043 | 83 | 71.60023678 | 100 | 90 | 80
2044 | 83 | 71.60023678 | 100 | 90 | 80
2045 | 83 | 71.60023678 | 100 | 90 | 80
2046 | 83 | 71.60023678 | 100 | 90 | 80
2047 | 83 | 71.60023678 | 100 | 90 | 80
2048 | 83 | 71.60023678 | 100 | 90 | 80
2049 | 83 | 71.60023678 | 100 | 90 | 80
2050 | 83 | 71.60023678 | 100 | 90 | 80

## SiliconMarketShareLitCompare
USA
Year | (USA) PV ICE 2021 | (USA) M. Bolinger et al 2019 [utility scale] | (USA) M. A. Green 2006 | (USA) IEA PVPS T1-1997 | (USA) A. Goetzberger and C. Hebling 2000 | (Global) IRENA 2016 | (North America) CSA Group 2020 | (Global) P. Mints SPV Market Research 2019 | (Global) Faunhofer ISE “Photovoltaics Report” 2020 | (Global) Fraunhofer ISE “Photovoltaics Report” 2014 | (USA) Mahmoudi et al 2020 | (USA) Dominguez and Geyer 2019
1995 | 100 |  |  | 100 |  |  | 92 |  | 87 | 86 | 88
1996 | 99.6666667 | [5 empty] | 92 |  | 86 | 83
1997 | 99.3333333 | [5 empty] | 92 |  | 88 | 85
1998 | 99 |  |  |  | 99 |  | 92 |  | 88 | 85
1999 | 98.1666667 | [5 empty] | 92 |  | 89 | 87
2000 | 97.3333333 | [5 empty] | 92 |  | 90 | 86 | 90 | 91
2001 | 96.5 | [5 empty] | 92 |  | 91 | 88 | 92 | 91
2002 | 95.6666667 | [5 empty] | 92 |  | 94 | 91 | 94 | 91
2003 | 94.8333333 | [5 empty] | 92 |  | 95 | 91 | 96 | 91
2004 | 94 |  | 94 |  |  |  | 92 |  | 95 | 91 | 95 | 91
2005 | 86.082 | [5 empty] | 92 |  | 94 | 92 | 95 | 91
2006 | 78.164 | [5 empty] | 92 |  | 93 | 91 | 93 | 91
2007 | 70.246 | [5 empty] | 92 |  | 89 | 86 | 89 | 91
2008 | 62.328 | [5 empty] | 92 | 83.36 | 86 | 83 | 86 | 91
2009 | 54.41 | 54.41 |  |  |  |  | 92 | 81.22 | 83 | 81 | 84 | 91
2010 | 34.29 | 34.29 |  |  |  |  | 92 | 85.14 | 88 | 85 | 80 | 91
2011 | 75.63 | 75.63 |  |  |  |  | 92 | 85.72 | 86 | 86 | 87 | 91
2012 | 75.11 | 75.11 |  |  |  |  | 92 | 89.36 | 91 | 90 | 90 | 91
2013 | 63.02 | 63.02 |  |  |  |  | 92 | 90.61 | 91 | 91 | 91 | 91
2014 | 29.98 | 29.98 |  |  |  | 92 | 92 | 93.72 | 92 |  | 87 | 91
2015 | 81.07 | 81.07 |  |  |  |  | 92 | 93.08 | 94 |  | 68 | 91
2016 | 77.02 | 77.02 |  |  |  |  | 92 | 94.68 | 94 |  | 71 | 91
2017 | 76.92 | 76.92 |  |  |  |  | 92 | 96.39 | 96 |  | 70 | 91
2018 | 72.27 | 72.27 |  |  |  |  | 92 | 95.87 | 96 |  |  | 91
2019 | 72.27 | [5 empty] | 92 |  | 95 |  |  | 91
2020 | 72.27 |  |  |  |  | 73.3 | 92 |  |  |  | 73.3 | 91
2021 | 72.27 | [5 empty] | 92 |  |  |  |  | 91
2022 | 72.27 | [5 empty] | 92 |  |  |  |  | 91
2023 | 72.27 | [5 empty] | 92 |  |  |  |  | 91
2024 | 72.27 | [5 empty] | 92 |  |  |  |  | 91
2025 | 72.27 | [5 empty] | 92 |  |  |  |  | 91
2026 | 72.27 | [5 empty] | 92 |  |  |  |  | 91
2027 | 72.27 | [5 empty] | 92 |  |  |  |  | 91
2028 | 72.27 | [5 empty] | 92 |  |  |  |  | 91
2029 | 72.27 | [5 empty] | 92 |  |  |  |  | 91
2030 | 72.27 |  |  |  |  | 44.8 | 92 |  |  |  | 44.8 | 91
2031 | 72.27 | [5 empty] | 92 |  |  |  |  | 91
2032 | 72.27 | [5 empty] | 92 |  |  |  |  | 91
2033 | 72.27 | [5 empty] | 92 |  |  |  |  | 91
2034 | 72.27 | [5 empty] | 92 |  |  |  |  | 91
2035 | 72.27 | [5 empty] | 92 |  |  |  |  | 91
2036 | 72.27 | [5 empty] | 92 |  |  |  |  | 91
2037 | 72.27 | [5 empty] | 92 |  |  |  |  | 91
2038 | 72.27 | [5 empty] | 92 |  |  |  |  | 91
2039 | 72.27 | [5 empty] | 92 |  |  |  |  | 91
2040 | 72.27 | [5 empty] | 92 |  |  |  |  | 91
2041 | 72.27 | [5 empty] | 92 |  |  |  |  | 91
2042 | 72.27 | [5 empty] | 92 |  |  |  |  | 91
2043 | 72.27 | [5 empty] | 92 |  |  |  |  | 91
2044 | 72.27 | [5 empty] | 92 |  |  |  |  | 91
2045 | 72.27 | [5 empty] | 92 |  |  |  |  | 91
2046 | 72.27 | [5 empty] | 92 |  |  |  |  | 91
2047 | 72.27 | [5 empty] | 92 |  |  |  |  | 91
2048 | 72.27 | [5 empty] | 92 |  |  |  |  | 91
2049 | 72.27 | [5 empty] | 92 |  |  |  |  | 91
2050 | 72.27 | [5 empty] | 92 |  |  |  |  | 91