## mass per m2
| Mass per Module m^2 |  |  |  |  | Total Mass | Percent of Module Composition |  |  |  |  | Module Properties |  |  |  |  | Mahmoudi, Sajjad, Nazmul Huda, and Masud Behnia. 2020. “Critical Assessment of Renewable Energy Waste Generation in OECD Countries: Decommissioned PV Panels.” Resources, Conservation and Recycling 164 (September): 105145. https://doi.org/10.1016/j.resconrec.2020.105145. | Weckend, Stephanie, Andreas Wade, and Garvin A Heath. 2016. “End of Life Management: Solar Photovoltaic Panels.” NREL/TP-6A20-73852, 1561525. IRENA. https://doi.org/10.2172/1561525.
Year | Glass | Silicon | Aluminium | Copper | Silver | Total Mass | Glass | Silicon | Aluminium | Copper | Silver | Average Module Efficiency | T50 | T90 | Module Lifetime | Degradation Rate | Average Module Efficiency | ton/MW
1995 | 8000 | [10 empty] | 12.5 | 15 | 20 | 10 | 0.55
1996 | 8000 | [10 empty] | 12.7 | 15 | 20 | 10 | 0.55
1997 | 8000 | [10 empty] | 12.88 | 19 | 23 | 15 | 0.55
1998 | 8000 | [10 empty] | 13.06 | 19 | 23 | 15 | 0.55
1999 | 8000 | [10 empty] | 13.24 | 19 | 23 | 15 | 0.55
2000 | 8000 | [10 empty] | 13.42 | 31 | 36 | 25 | 0.6
2001 | 8000 | [10 empty] | 13.6 | 31 | 36 | 25 | 0.6
2002 | 8000 | [10 empty] | 13.72222222 | 31 | 36 | 25 | 0.6
2003 | 8000 | [10 empty] | 13.84444444 | 31 | 36 | 25 | 0.6
2004 | 8000 | [10 empty] | 13.96666667 | 31 | 36 | 25 | 0.6
2005 | 8000 | [10 empty] | 14.08888889 | 31 | 36 | 25 | 0.6
2006 | 8000 | [10 empty] | 14.21111111 | 31 | 36 | 25 | 0.6
2007 | 8000 | [10 empty] | 14.33333333 | 31 | 36 | 25 | 0.6
2008 | 8000 | [10 empty] | 14.45555556 | 31 | 36 | 25 | 0.6
2009 | 8000 | 419.22 | 1000 | 5.376 | 25.6 | 9450.196 | 84.65433 | 4.436098 | 10.58179 | 0.05688771 | 0.2708939 | 14.57777778 | 31 | 36 | 25 | 0.6 | 15.3
2010 | 8000 | 419.22 | 1000 | 5.376 | 12.32741617 | 9436.923 | 84.77339 | 4.442338 | 10.59667 | 0.05696772 | 0.1306296 | 14.7 | 31 | 36 | 25 | 0.3 | 15.3 | 90
2011 | 8000 | 419.22 | 1000 | 5.376 | 10.27284681 | 9434.869 | 84.79185 | 4.443305 | 10.59898 | 0.05698012 | 0.1088817 | 15.1 | 31 | 36 | 25 | 0.3 | 15.3
2012 | 8080 | 419.22 | 1000 | 5.376 | 8.218277449 | 9512.814 | 84.93806 | 4.406898 | 10.51214 | 0.05651324 | 0.08639165 | 15.4 | 31 | 36 | 25 | 0.3 | 15.3
2013 | 8160 | 419.22 | 1000 | 5.376 | 5.752794214 | 9590.349 | 85.08554 | 4.37127 | 10.42715 | 0.05605636 | 0.05998524 | 16 | 31 | 36 | 25 | 0.3 | 15.3
2014 | 8292.7 | 419.22 | 1000 | 5.376 | 5.341880342 | 9722.638 | 85.2927 | 4.311793 | 10.28527 | 0.05529364 | 0.05494271 | 16.3 | 31 | 36 | 25 | 0.3 | 15.3
2015 | 8225.6625 | 419.22 | 1000 | 5.78816 | 4.520052597 | 9655.191 | 85.1942 | 4.341913 | 10.35712 | 0.05994869 | 0.04681474 | 17 | 31 | 36 | 25 | 0.3 | 15.3 | 80
2016 | 8158.8875 | 419.22 | 1000 | 6.20032 | 4.099757009 | 9588.408 | 85.09116 | 4.372155 | 10.42926 | 0.06466475 | 0.04275743 | 17.5 | 31 | 36 | 25 | 0.3 | 15.3
2017 | 8289.75 | 419.22 | 1000 | 7.20384 | 4.079110301 | 9720.253 | 85.28327 | 4.312851 | 10.2878 | 0.07411165 | 0.04196506 | 17.7 | 31 | 36 | 25 | 0.3 | 15.3
2018 | 8350.15 | 410.8550083 | 1000 | 7.45472 | 4.312833823 | 9772.773 | 85.443 | 4.204078 | 10.23251 | 0.0762805 | 0.04413112 | 18.4 | 31 | 36 | 25 | 0.3 | 15.3
2019 | 8607.5 | 402.1406667 | 1000 | 8.26112 | 4.14730981 | 10022.05 | 85.88563 | 4.012559 | 9.977999 | 0.08242945 | 0.04138185 | 19.2 | 31 | 36 | 25 | 0.3 | 15.3
2020 | 8898.125 | 380.0539833 | 1000 | 8.22528 | 3.594965445 | 10290 | 86.47352 | 3.693431 | 9.718174 | 0.0799347 | 0.0349365 | 20.25258849 | 40 | 44 | 35 | 0.5 | 15.3 | 70
2021 | 8924.75 | 367.3803416 | 1000 | 8.27008 | 3.341278869 | 10303.74 | 86.61659 | 3.565504 | 9.705212 | 0.08026288 | 0.03242782 | 20.8948648 | 40 | 44 | 35 | 0.5 | 15.3
2022 | 8950.5 | 354.7067 | 1000 | 8.31488 | 3.093634022 | 10316.62 | 86.75811 | 3.438208 | 9.693102 | 0.08059698 | 0.02998691 | 21.36288232 | 40 | 44 | 35 | 0.5 | 15.3
2023 | 8940.825 | 348.4960334 | 1000 | 8.38656 | 2.898863882 | 10300.61 | 86.79902 | 3.383257 | 9.708166 | 0.08141812 | 0.02814265 | 21.73311205 | 40 | 44 | 35 | 0.5 | 15.3
2024 | 8928 | 342.2853667 | 1000 | 8.45824 | 2.692895407 | 10281.44 | 86.83611 | 3.329159 | 9.726267 | 0.0822671 | 0.02619182 | 22.0403697 | 40 | 44 | 35 | 0.5 | 15.3
2025 | 8945.933333 | 336.0112995 | 1000 | 8.195413333 | 2.542951049 | 10292.68 | 86.91547 | 3.264565 | 9.71564 | 0.07962368 | 0.0247064 | 22.30353889 | 40 | 44 | 35 | 0.5 | 15.3 | 65
2026 | 8962.933333 | 329.7372322 | 1000 | 7.932586667 | 2.401262207 | 10303 | 86.9934 | 3.200399 | 9.705907 | 0.07699295 | 0.02330643 | 22.53404502 | 40 | 44 | 35 | 0.5 | 15.3
2027 | 8979 | 323.463165 | 1000 | 7.66976 | 2.266884489 | 10312.4 | 87.06994 | 3.136643 | 9.697064 | 0.07437415 | 0.02198212 | 22.73934244 | 40 | 44 | 35 | 0.5 | 15.3
2028 | 9040.069444 | 320.4082933 | 1000 | 7.394986667 | 2.129634828 | 10370 | 87.17519 | 3.089761 | 9.643199 | 0.07131133 | 0.02053649 | 22.92457161 | 40 | 44 | 35 | 0.5 | 15.3
2029 | 9100.361111 | 317.3534217 | 1000 | 7.120213333 | 1.992776413 | 10426.83 | 87.27833 | 3.043624 | 9.590645 | 0.06828744 | 0.01911201 | 23.09343124 | 40 | 44 | 35 | 0.5 | 15.3
2030 | 9159.875 | 314.29855 | 1000 | 6.84544 | 1.856311209 | 10482.88 | 87.37941 | 2.998209 | 9.539368 | 0.06530117 | 0.01770803 | 23.24867384 | 40 | 44 | 35 | 0.5 | 15.3 | 57
2031 | 9159.875 | 314.29855 | 1000 | 6.84544 | 1.856311209 | 10482.88 | 87.37941 | 2.998209 | 9.539368 | 0.06530117 | 0.01770803 | 23.39240459 | 40 | 44 | 35 | 0.5 | 15.3
2032 | 9159.875 | 314.29855 | 1000 | 6.84544 | 1.856311209 | 10482.88 | 87.37941 | 2.998209 | 9.539368 | 0.06530117 | 0.01770803 | 23.52627057 | 40 | 44 | 35 | 0.5 | 15.3
2033 | 9159.875 | 314.29855 | 1000 | 6.84544 | 1.856311209 | 10482.88 | 87.37941 | 2.998209 | 9.539368 | 0.06530117 | 0.01770803 | 23.6515853 | 40 | 44 | 35 | 0.5 | 15.3
2034 | 9159.875 | 314.29855 | 1000 | 6.84544 | 1.856311209 | 10482.88 | 87.37941 | 2.998209 | 9.539368 | 0.06530117 | 0.01770803 | 23.76941358 | 40 | 44 | 35 | 0.5 | 15.3
2035 | 9159.875 | 314.29855 | 1000 | 6.84544 | 1.856311209 | 10482.88 | 87.37941 | 2.998209 | 9.539368 | 0.06530117 | 0.01770803 | 23.88063087 | 40 | 44 | 35 | 0.5 | 15.3 | 50
2036 | 9159.875 | 314.29855 | 1000 | 6.84544 | 1.856311209 | 10482.88 | 87.37941 | 2.998209 | 9.539368 | 0.06530117 | 0.01770803 | 23.98596588 | 40 | 44 | 35 | 0.5 | 15.3
2037 | 9159.875 | 314.29855 | 1000 | 6.84544 | 1.856311209 | 10482.88 | 87.37941 | 2.998209 | 9.539368 | 0.06530117 | 0.01770803 | 24.08603183 | 40 | 44 | 35 | 0.5 | 15.3
2038 | 9159.875 | 314.29855 | 1000 | 6.84544 | 1.856311209 | 10482.88 | 87.37941 | 2.998209 | 9.539368 | 0.06530117 | 0.01770803 | 24.18134974 | 40 | 44 | 35 | 0.5 | 15.3
2039 | 9159.875 | 314.29855 | 1000 | 6.84544 | 1.856311209 | 10482.88 | 87.37941 | 2.998209 | 9.539368 | 0.06530117 | 0.01770803 | 24.27236612 | 40 | 44 | 35 | 0.5 | 15.3
2040 | 9159.875 | 314.29855 | 1000 | 6.84544 | 1.856311209 | 10482.88 | 87.37941 | 2.998209 | 9.539368 | 0.06530117 | 0.01770803 | 24.35946665 | 40 | 44 | 35 | 0.5 | 15.3 | 45
2041 | 9159.875 | 314.29855 | 1000 | 6.84544 | 1.856311209 | 10482.88 | 87.37941 | 2.998209 | 9.539368 | 0.06530117 | 0.01770803 | 24.44298673 | 40 | 44 | 35 | 0.5 | 15.3
2042 | 9159.875 | 314.29855 | 1000 | 6.84544 | 1.856311209 | 10482.88 | 87.37941 | 2.998209 | 9.539368 | 0.06530117 | 0.01770803 | 24.52322 | 40 | 44 | 35 | 0.5 | 15.3
2043 | 9159.875 | 314.29855 | 1000 | 6.84544 | 1.856311209 | 10482.88 | 87.37941 | 2.998209 | 9.539368 | 0.06530117 | 0.01770803 | 24.60042496 | 40 | 44 | 35 | 0.5 | 15.3
2044 | 9159.875 | 314.29855 | 1000 | 6.84544 | 1.856311209 | 10482.88 | 87.37941 | 2.998209 | 9.539368 | 0.06530117 | 0.01770803 | 24.67483041 | 40 | 44 | 35 | 0.5 | 15.3
2045 | 9159.875 | 314.29855 | 1000 | 6.84544 | 1.856311209 | 10482.88 | 87.37941 | 2.998209 | 9.539368 | 0.06530117 | 0.01770803 | 24.74663989 | 40 | 44 | 35 | 0.5 | 15.3 | 40
2046 | 9159.875 | 314.29855 | 1000 | 6.84544 | 1.856311209 | 10482.88 | 87.37941 | 2.998209 | 9.539368 | 0.06530117 | 0.01770803 | 24.81603524 | 40 | 44 | 35 | 0.5 | 15.3
2047 | 9159.875 | 314.29855 | 1000 | 6.84544 | 1.856311209 | 10482.88 | 87.37941 | 2.998209 | 9.539368 | 0.06530117 | 0.01770803 | 24.88317962 | 40 | 44 | 35 | 0.5 | 15.3
2048 | 9159.875 | 314.29855 | 1000 | 6.84544 | 1.856311209 | 10482.88 | 87.37941 | 2.998209 | 9.539368 | 0.06530117 | 0.01770803 | 24.94822001 | 40 | 44 | 35 | 0.5 | 15.3
2049 | 9159.875 | 314.29855 | 1000 | 6.84544 | 1.856311209 | 10482.88 | 87.37941 | 2.998209 | 9.539368 | 0.06530117 | 0.01770803 | 25.01128927 | 40 | 44 | 35 | 0.5 | 15.3
2050 | 9159.875 | 314.29855 | 1000 | 6.84544 | 1.856311209 | 10482.88 | 87.37941 | 2.998209 | 9.539368 | 0.06530117 | 0.01770803 | 25.07250791 | 40 | 44 | 35 | 0.5 | 15.3 | 38

## all on one
Year | Mass per Module m^2 |  |  |  |  | Module Properties
Year | Glass (kg) | Silicon (hectogram) | Aluminium (kg) | Copper (g) | Silver (g) | Efficiency | T50 | T90 | Degradation | [6 empty] | Year | Glass | Silicon | Aluminium | Copper | Silver
2009 | 8 | 4.1922 | 1 | 5.376 | 25.6 | 14.57777778 | 24 | 29 | 0.6 | [6 empty] | 2009 | 77 | 31.31355595 | 100 | 90 | 80
2010 | 8 | 4.1922 | 1 | 5.376 | 12.32741617 | 14.7 | 25 | 30 | 0.3 | [6 empty] | 2010 | 78 | 49.33536239 | 100 | 90 | 80
2011 | 8 | 4.1922 | 1 | 5.376 | 10.27284681 | 15.1 | 25 | 30 | 0.3 | [6 empty] | 2011 | 78 | 49.66181831 | 100 | 90 | 80
2012 | 8.08 | 4.1922 | 1 | 5.376 | 8.218277449 | 15.4 | 25 | 30 | 0.3 | [6 empty] | 2012 | 78 | 48.63711241 | 100 | 90 | 80
2013 | 8.16 | 4.1922 | 1 | 5.376 | 5.752794214 | 16 | 28 | 33 | 0.3 | [6 empty] | 2013 | 79 | 49.92050096 | 100 | 90 | 80
2014 | 8.2927 | 4.1922 | 1 | 5.376 | 5.341880342 | 16.3 | 28 | 33 | 0.3 | [6 empty] | 2014 | 79 | 50.13317643 | 100 | 90 | 80
2015 | 8.2256625 | 4.1922 | 1 | 5.78816 | 4.520052597 | 17 | 28 | 33 | 0.3 | [6 empty] | 2015 | 80 | 50.54035646 | 100 | 90 | 80
2016 | 8.1588875 | 4.1922 | 1 | 6.20032 | 4.099757009 | 17.5 | 28 | 33 | 0.3 | [6 empty] | 2016 | 81 | 53.4170004 | 100 | 90 | 80
2017 | 8.28975 | 4.1922 | 1 | 7.20384 | 4.079110301 | 17.7 | 28 | 33 | 0.3 | [6 empty] | 2017 | 82 | 59.32333715 | 100 | 90 | 80
2018 | 8.35015 | 4.1922 | 1 | 7.45472 | 4.312833823 | 18.4 | 28 | 33 | 0.3 | [6 empty] | 2018 | 82 | 63.60055267 | 100 | 90 | 80
2019 | 8.6075 | 4.1922 | 1 | 8.26112 | 4.14730981 | 19.2 | 28 | 33 | 0.3 | [6 empty] | 2019 | 82 | 65.06394011 | 100 | 90 | 80
2020 | 8.898125 | 4.1922 | 1 | 8.22528 | 3.594965445 | 20.25258849 | 33 | 38 | 0.5 | [6 empty] | 2020 | 83 | 66.72675976 | 100 | 90 | 80
2021 | 8.92475 | 4.1922 | 1 | 8.27008 | 3.341278869 | 20.8948648 | 33 | 38 | 0.5 | [6 empty] | 2021 | 83 | 66.18084496 | 100 | 90 | 80
2022 | 8.9505 | 4.1922 | 1 | 8.31488 | 3.093634022 | 21.36288232 | 33 | 38 | 0.5 | [6 empty] | 2022 | 83 | 65.58767292 | 100 | 90 | 80
2023 | 8.940825 | 4.1922 | 1 | 8.38656 | 2.898863882 | 21.73311205 | 33 | 38 | 0.5 | [6 empty] | 2023 | 83 | 66.98371616 | 100 | 90 | 80
2024 | 8.928 | 4.1922 | 1 | 8.45824 | 2.692895407 | 22.0403697 | 33 | 38 | 0.5 | [6 empty] | 2024 | 83 | 68.78493968 | 100 | 90 | 80
2025 | 8.945933333 | 4.1922 | 1 | 8.195413333 | 2.542951049 | 22.30353889 | 33 | 38 | 0.5 | [6 empty] | 2025 | 83 | 69.37974021 | 100 | 90 | 80
2026 | 8.962933333 | 4.1922 | 1 | 7.932586667 | 2.401262207 | 22.53404502 | 33 | 38 | 0.5 | [6 empty] | 2026 | 83 | 69.84836065 | 100 | 90 | 80
2027 | 8.979 | 4.1922 | 1 | 7.66976 | 2.266884489 | 22.73934244 | 33 | 38 | 0.5 | [6 empty] | 2027 | 83 | 70.19056462 | 100 | 90 | 80
2028 | 9.040069444 | 4.1922 | 1 | 7.394986667 | 2.129634828 | 22.92457161 | 33 | 38 | 0.5 | [6 empty] | 2028 | 83 | 70.65569711 | 100 | 90 | 80
2029 | 9.100361111 | 4.1922 | 1 | 7.120213333 | 1.992776413 | 23.09343124 | 33 | 38 | 0.5 | [6 empty] | 2029 | 83 | 71.12557438 | 100 | 90 | 80
2030 | 9.159875 | 4.1922 | 1 | 6.84544 | 1.856311209 | 23.24867384 | 33 | 38 | 0.5 | [6 empty] | 2030 | 83 | 71.60023678 | 100 | 90 | 80
2031 | 9.159875 | 4.1922 | 1 | 6.84544 | 1.856311209 | 23.39240459 | 33 | 38 | 0.5 | [6 empty] | 2031 | 83 | 71.60023678 | 100 | 90 | 80
2032 | 9.159875 | 4.1922 | 1 | 6.84544 | 1.856311209 | 23.52627057 | 33 | 38 | 0.5 | [6 empty] | 2032 | 83 | 71.60023678 | 100 | 90 | 80
2033 | 9.159875 | 4.1922 | 1 | 6.84544 | 1.856311209 | 23.6515853 | 33 | 38 | 0.5 | [6 empty] | 2033 | 83 | 71.60023678 | 100 | 90 | 80
2034 | 9.159875 | 4.1922 | 1 | 6.84544 | 1.856311209 | 23.76941358 | 33 | 38 | 0.5 | [6 empty] | 2034 | 83 | 71.60023678 | 100 | 90 | 80
2035 | 9.159875 | 4.1922 | 1 | 6.84544 | 1.856311209 | 23.88063087 | 33 | 38 | 0.5 | [6 empty] | 2035 | 83 | 71.60023678 | 100 | 90 | 80
2036 | 9.159875 | 4.1922 | 1 | 6.84544 | 1.856311209 | 23.98596588 | 33 | 38 | 0.5 | [6 empty] | 2036 | 83 | 71.60023678 | 100 | 90 | 80
2037 | 9.159875 | 4.1922 | 1 | 6.84544 | 1.856311209 | 24.08603183 | 33 | 38 | 0.5 | [6 empty] | 2037 | 83 | 71.60023678 | 100 | 90 | 80
2038 | 9.159875 | 4.1922 | 1 | 6.84544 | 1.856311209 | 24.18134974 | 33 | 38 | 0.5 | [6 empty] | 2038 | 83 | 71.60023678 | 100 | 90 | 80
2039 | 9.159875 | 4.1922 | 1 | 6.84544 | 1.856311209 | 24.27236612 | 33 | 38 | 0.5 | [6 empty] | 2039 | 83 | 71.60023678 | 100 | 90 | 80
2040 | 9.159875 | 4.1922 | 1 | 6.84544 | 1.856311209 | 24.35946665 | 33 | 38 | 0.5 | [6 empty] | 2040 | 83 | 71.60023678 | 100 | 90 | 80
2041 | 9.159875 | 4.1922 | 1 | 6.84544 | 1.856311209 | 24.44298673 | 33 | 38 | 0.5 | [6 empty] | 2041 | 83 | 71.60023678 | 100 | 90 | 80
2042 | 9.159875 | 4.1922 | 1 | 6.84544 | 1.856311209 | 24.52322 | 33 | 38 | 0.5 |  | Glass | Silicon | Aluminium | Copper | Silver | 2042 | 83 | 71.60023678 | 100 | 90 | 80
2043 | 9.159875 | 4.1922 | 1 | 6.84544 | 1.856311209 | 24.60042496 | 33 | 38 | 0.5 | r | 0 | 255 | 31 | 44 | 214 | 2043 | 83 | 71.60023678 | 100 | 90 | 80
2044 | 9.159875 | 4.1922 | 1 | 6.84544 | 1.856311209 | 24.67483041 | 33 | 38 | 0.5 | b | 191 | 127 | 119 | 160 | 39 | 2044 | 83 | 71.60023678 | 100 | 90 | 80
2045 | 9.159875 | 4.1922 | 1 | 6.84544 | 1.856311209 | 24.74663989 | 33 | 38 | 0.5 | g | 191 | 14 | 190 | 44 | 40 | 2045 | 83 | 71.60023678 | 100 | 90 | 80
2046 | 9.159875 | 4.1922 | 1 | 6.84544 | 1.856311209 | 24.81603524 | 33 | 38 | 0.5 | [6 empty] | 2046 | 83 | 71.60023678 | 100 | 90 | 80
2047 | 9.159875 | 4.1922 | 1 | 6.84544 | 1.856311209 | 24.88317962 | 33 | 38 | 0.5 | [6 empty] | 2047 | 83 | 71.60023678 | 100 | 90 | 80
2048 | 9.159875 | 4.1922 | 1 | 6.84544 | 1.856311209 | 24.94822001 | 33 | 38 | 0.5 | [6 empty] | 2048 | 83 | 71.60023678 | 100 | 90 | 80
2049 | 9.159875 | 4.1922 | 1 | 6.84544 | 1.856311209 | 25.01128927 | 33 | 38 | 0.5 | [6 empty] | 2049 | 83 | 71.60023678 | 100 | 90 | 80
2050 | 9.159875 | 4.1922 | 1 | 6.84544 | 1.856311209 | 25.07250791 | 33 | 38 | 0.5 | [6 empty] | 2050 | 83 | 71.60023678 | 100 | 90 | 80

## VirginMatEff
Year | Glass | Silicon | Aluminium | Copper | Silver
1995 | 99.9 | 20 | 18.6 | 76 | 75
1996 | 99.9 | 20.4 | 18.6 | 76 | 75
1997 | 99.9 | 20.8 | 18.6 | 76 | 75
1998 | 99.9 | 21.2 | 18.6 | 76 | 75
1999 | 99.9 | 21.6 | 18.6 | 76 | 75
2000 | 99.9 | 22 | 18.6 | 76 | 75
2001 | 99.9 | 22.4 | 18.6 | 76 | 75
2002 | 99.9 | 22.8 | 18.6 | 76 | 75
2003 | 99.9 | 23.2 | 18.6 | 76 | 75
2004 | 99.9 | 23.6 | 18.6 | 76 | 75
2005 | 99.9 | 24 | 18.6 | 76 | 75
2006 | 99.9 | 24.4 | 18.6 | 76 | 75
2007 | 99.9 | 24.8 | 18.6 | 76 | 75
2008 | 99.9 | 25.2 | 18.6 | 76 | 75
2009 | 99.9 | 25.6 | 18.6 | 76 | 75
2010 | 99.9 | 26 | 18.6 | 76 | 75
2011 | 99.9 | 26.4 | 18.6 | 76 | 75
2012 | 99.9 | 26.8 | 18.6 | 76 | 75
2013 | 99.9 | 27.2 | 18.6 | 76 | 75
2014 | 99.9 | 27.6 | 18.6 | 76 | 75
2015 | 99.9 | 28 | 18.6 | 76 | 75
2016 | 99.9 | 28.4 | 18.6 | 76 | 75
2017 | 99.9 | 28.8 | 18.6 | 76 | 75
2018 | 99.9 | 29.2 | 18.6 | 76 | 75
2019 | 99.9 | 29.6 | 18.6 | 76 | 75
2020 | 99.9 | 30 | 18.6 | 76 | 75
2021 | 99.9 | 30 | 18.6 | 76 | 75
2022 | 99.9 | 30 | 18.6 | 76 | 75
2023 | 99.9 | 30 | 18.6 | 76 | 75
2024 | 99.9 | 30 | 18.6 | 76 | 75
2025 | 99.9 | 30 | 18.6 | 76 | 75
2026 | 99.9 | 30 | 18.6 | 76 | 75
2027 | 99.9 | 30 | 18.6 | 76 | 75
2028 | 99.9 | 30 | 18.6 | 76 | 75
2029 | 99.9 | 30 | 18.6 | 76 | 75
2030 | 99.9 | 30 | 18.6 | 76 | 75
2031 | 99.9 | 30 | 18.6 | 76 | 75
2032 | 99.9 | 30 | 18.6 | 76 | 75
2033 | 99.9 | 30 | 18.6 | 76 | 75
2034 | 99.9 | 30 | 18.6 | 76 | 75
2035 | 99.9 | 30 | 18.6 | 76 | 75
2036 | 99.9 | 30 | 18.6 | 76 | 75
2037 | 99.9 | 30 | 18.6 | 76 | 75
2038 | 99.9 | 30 | 18.6 | 76 | 75
2039 | 99.9 | 30 | 18.6 | 76 | 75
2040 | 99.9 | 30 | 18.6 | 76 | 75
2041 | 99.9 | 30 | 18.6 | 76 | 75
2042 | 99.9 | 30 | 18.6 | 76 | 75
2043 | 99.9 | 30 | 18.6 | 76 | 75
2044 | 99.9 | 30 | 18.6 | 76 | 75
2045 | 99.9 | 30 | 18.6 | 76 | 75
2046 | 99.9 | 30 | 18.6 | 76 | 75
2047 | 99.9 | 30 | 18.6 | 76 | 75
2048 | 99.9 | 30 | 18.6 | 76 | 75
2049 | 99.9 | 30 | 18.6 | 76 | 75
2050 | 99.9 | 30 | 18.6 | 76 | 75

## MFG Eff
Year | Glass | Silicon | Aluminium | Copper | Silver
1995 | 95 | 50 | 100 | 90 | 80
1996 | 95 | 50 | 100 | 90 | 80
1997 | 95 | 50 | 100 | 90 | 80
1998 | 95 | 50 | 100 | 90 | 80
1999 | 95 | 50 | 100 | 90 | 80
2000 | 95 | 50 | 100 | 90 | 80
2001 | 95 | 50 | 100 | 90 | 80
2002 | 95 | 50 | 100 | 90 | 80
2003 | 95 | 50 | 100 | 90 | 80
2004 | 95 | 49.36565834 | 100 | 90 | 80
2005 | 95 | 41.58805731 | 100 | 90 | 80
2006 | 95 | 33.63841614 | 100 | 90 | 80
2007 | 95 | 32.3138861 | 100 | 90 | 80
2008 | 95 | 30.95939478 | 100 | 90 | 80
2009 | 95 | 31.31355595 | 100 | 90 | 80
2010 | 95 | 49.33536239 | 100 | 90 | 80
2011 | 95 | 49.66181831 | 100 | 90 | 80
2012 | 95 | 48.63711241 | 100 | 90 | 80
2013 | 95 | 49.92050096 | 100 | 90 | 80
2014 | 95.2 | 50.13317643 | 100 | 90 | 80
2015 | 95.5 | 50.54035646 | 100 | 90 | 80
2016 | 95.7 | 53.4170004 | 100 | 90 | 80
2017 | 95.9 | 59.32333715 | 100 | 90 | 80
2018 | 96.2 | 63.60055267 | 100 | 90 | 80
2019 | 96.4 | 65.06394011 | 100 | 90 | 80
2020 | 96.6 | 66.72675976 | 100 | 90 | 80
2021 | 96.9 | 66.18084496 | 100 | 90 | 80
2022 | 97.1 | 65.58767292 | 100 | 90 | 80
2023 | 97.4 | 66.98371616 | 100 | 90 | 80
2024 | 97.6 | 68.78493968 | 100 | 90 | 80
2025 | 97.8 | 69.37974021 | 100 | 90 | 80
2026 | 98.1 | 69.84836065 | 100 | 90 | 80
2027 | 98.3 | 70.19056462 | 100 | 90 | 80
2028 | 98.5 | 70.65569711 | 100 | 90 | 80
2029 | 98.8 | 71.12557438 | 100 | 90 | 80
2030 | 99 | 71.60023678 | 100 | 90 | 80
2031 | 99 | 71.60023678 | 100 | 90 | 80
2032 | 99 | 71.60023678 | 100 | 90 | 80
2033 | 99 | 71.60023678 | 100 | 90 | 80
2034 | 99 | 71.60023678 | 100 | 90 | 80
2035 | 99 | 71.60023678 | 100 | 90 | 80
2036 | 99 | 71.60023678 | 100 | 90 | 80
2037 | 99 | 71.60023678 | 100 | 90 | 80
2038 | 99 | 71.60023678 | 100 | 90 | 80
2039 | 99 | 71.60023678 | 100 | 90 | 80
2040 | 99 | 71.60023678 | 100 | 90 | 80
2041 | 99 | 71.60023678 | 100 | 90 | 80
2042 | 99 | 71.60023678 | 100 | 90 | 80
2043 | 99 | 71.60023678 | 100 | 90 | 80
2044 | 99 | 71.60023678 | 100 | 90 | 80
2045 | 99 | 71.60023678 | 100 | 90 | 80
2046 | 99 | 71.60023678 | 100 | 90 | 80
2047 | 99 | 71.60023678 | 100 | 90 | 80
2048 | 99 | 71.60023678 | 100 | 90 | 80
2049 | 99 | 71.60023678 | 100 | 90 | 80
2050 | 99 | 71.60023678 | 100 | 90 | 80

## SiliconMarketShareLitCompare
USA
Year | (USA) PV ICE 2021 | (USA) M. Bolinger et al 2019 [utility scale] | (USA) M. A. Green 2006 | (USA) IEA PVPS T1-1997 | (USA) A. Goetzberger and C. Hebling 2000 | (Global) IRENA 2016 | (North America) CSA Group 2020 | (Global) P. Mints SPV Market Research 2019 | (Global) Faunhofer ISE “Photovoltaics Report” 2020 | (Global) Fraunhofer ISE “Photovoltaics Report” 2014 | (USA) Mahmoudi et al 2020 | (USA) Dominguez and Geyer 2019
1995 | 100 |  |  | 100 |  |  | 92 |  | 87 | 86 | 88
1996 | 99.6666667 | [5 empty] | 92 |  | 86 | 83
1997 | 99.3333333 | [5 empty] | 92 |  | 88 | 85
1998 | 99 |  |  |  | 99 |  | 92 |  | 88 | 85
1999 | 98.1666667 | [5 empty] | 92 |  | 89 | 87
2000 | 97.3333333 | [5 empty] | 92 |  | 90 | 86 | 90 | 91
2001 | 96.5 | [5 empty] | 92 |  | 91 | 88 | 92 | 91
2002 | 95.6666667 | [5 empty] | 92 |  | 94 | 91 | 94 | 91
2003 | 94.8333333 | [5 empty] | 92 |  | 95 | 91 | 96 | 91
2004 | 94 |  | 94 |  |  |  | 92 |  | 95 | 91 | 95 | 91
2005 | 86.082 | [5 empty] | 92 |  | 94 | 92 | 95 | 91
2006 | 78.164 | [5 empty] | 92 |  | 93 | 91 | 93 | 91
2007 | 70.246 | [5 empty] | 92 |  | 89 | 86 | 89 | 91
2008 | 62.328 | [5 empty] | 92 | 83.36 | 86 | 83 | 86 | 91
2009 | 54.41 | 54.41 |  |  |  |  | 92 | 81.22 | 83 | 81 | 84 | 91
2010 | 34.29 | 34.29 |  |  |  |  | 92 | 85.14 | 88 | 85 | 80 | 91
2011 | 75.63 | 75.63 |  |  |  |  | 92 | 85.72 | 86 | 86 | 87 | 91
2012 | 75.11 | 75.11 |  |  |  |  | 92 | 89.36 | 91 | 90 | 90 | 91
2013 | 63.02 | 63.02 |  |  |  |  | 92 | 90.61 | 91 | 91 | 91 | 91
2014 | 29.98 | 29.98 |  |  |  | 92 | 92 | 93.72 | 92 |  | 87 | 91
2015 | 81.07 | 81.07 |  |  |  |  | 92 | 93.08 | 94 |  | 68 | 91
2016 | 77.02 | 77.02 |  |  |  |  | 92 | 94.68 | 94 |  | 71 | 91
2017 | 76.92 | 76.92 |  |  |  |  | 92 | 96.39 | 96 |  | 70 | 91
2018 | 72.27 | 72.27 |  |  |  |  | 92 | 95.87 | 96 |  |  | 91
2019 | 72.27 | [5 empty] | 92 |  | 95 |  |  | 91
2020 | 72.27 |  |  |  |  | 73.3 | 92 |  |  |  | 73.3 | 91
2021 | 72.27 | [5 empty] | 92 |  |  |  |  | 91
2022 | 72.27 | [5 empty] | 92 |  |  |  |  | 91
2023 | 72.27 | [5 empty] | 92 |  |  |  |  | 91
2024 | 72.27 | [5 empty] | 92 |  |  |  |  | 91
2025 | 72.27 | [5 empty] | 92 |  |  |  |  | 91
2026 | 72.27 | [5 empty] | 92 |  |  |  |  | 91
2027 | 72.27 | [5 empty] | 92 |  |  |  |  | 91
2028 | 72.27 | [5 empty] | 92 |  |  |  |  | 91
2029 | 72.27 | [5 empty] | 92 |  |  |  |  | 91
2030 | 72.27 |  |  |  |  | 44.8 | 92 |  |  |  | 44.8 | 91
2031 | 72.27 | [5 empty] | 92 |  |  |  |  | 91
2032 | 72.27 | [5 empty] | 92 |  |  |  |  | 91
2033 | 72.27 | [5 empty] | 92 |  |  |  |  | 91
2034 | 72.27 | [5 empty] | 92 |  |  |  |  | 91
2035 | 72.27 | [5 empty] | 92 |  |  |  |  | 91
2036 | 72.27 | [5 empty] | 92 |  |  |  |  | 91
2037 | 72.27 | [5 empty] | 92 |  |  |  |  | 91
2038 | 72.27 | [5 empty] | 92 |  |  |  |  | 91
2039 | 72.27 | [5 empty] | 92 |  |  |  |  | 91
2040 | 72.27 | [5 empty] | 92 |  |  |  |  | 91
2041 | 72.27 | [5 empty] | 92 |  |  |  |  | 91
2042 | 72.27 | [5 empty] | 92 |  |  |  |  | 91
2043 | 72.27 | [5 empty] | 92 |  |  |  |  | 91
2044 | 72.27 | [5 empty] | 92 |  |  |  |  | 91
2045 | 72.27 | [5 empty] | 92 |  |  |  |  | 91
2046 | 72.27 | [5 empty] | 92 |  |  |  |  | 91
2047 | 72.27 | [5 empty] | 92 |  |  |  |  | 91
2048 | 72.27 | [5 empty] | 92 |  |  |  |  | 91
2049 | 72.27 | [5 empty] | 92 |  |  |  |  | 91
2050 | 72.27 | [5 empty] | 92 |  |  |  |  | 91